## Sheet1
Wavelength nm | Transmission | Reflectance front | Reflectance back
300 | 0.24% | 11.39% | 9.13%
305 | 0% | 10.92% | 18.5%
310 | 0% | 10.66% | 10.53%
315 | 0.52% | 9.91% | 8.81%
320 | 0.07% | 9.14% | 16.45%
325 | 0.6% | 9.43% | 15.72%
330 | 0.69% | 9.13% | 8.65%
335 | 0.08% | 8.44% | 9.33%
340 | 0% | 7.99% | 13.05%
345 | 0% | 7.67% | 11.95%
350 | 0% | 7.13% | 4.86%
355 | 1.95% | 7.56% | 6.38%
360 | 0% | 6.03% | 10.07%
365 | 0% | 6.83% | 10.64%
370 | 0.26% | 6.9% | 8.05%
375 | 0.2% | 6.9% | 6.06%
380 | 3.12% | 6.67% | 5.1%
385 | 15.25% | 6.51% | 6.82%
390 | 37.89% | 7.92% | 10.2%
395 | 60.61% | 10.03% | 11.32%
400 | 74.78% | 11.11% | 10.73%
405 | 82.12% | 10.04% | 9.83%
410 | 85.4% | 10.39% | 10.32%
415 | 85.54% | 11.69% | 12.36%
420 | 84.42% | 13.25% | 13.54%
425 | 84.63% | 13.38% | 13.49%
430 | 85.86% | 12.56% | 12.43%
435 | 86.89% | 11.01% | 10.82%
440 | 87.9% | 9.99% | 9.4%
445 | 87.72% | 10.13% | 10.04%
450 | 87.46% | 11.06% | 11.31%
455 | 86.82% | 12.33% | 12.64%
460 | 85.06% | 12.89% | 12.85%
465 | 86.7% | 12.45% | 12.46%
470 | 87.35% | 11.59% | 11.15%
475 | 88.16% | 10.18% | 9.84%
480 | 89.43% | 9.44% | 9.26%
485 | 89.6% | 9.53% | 9.47%
490 | 89.12% | 10.09% | 10.34%
495 | 88.31% | 11.19% | 11.63%
500 | 87.26% | 12.04% | 12.3%
505 | 86.45% | 12.31% | 12.43%
510 | 86.95% | 12.08% | 12.25%
515 | 87.29% | 11.26% | 11.15%
520 | 88.27% | 10.34% | 10.06%
525 | 89.36% | 9.53% | 9.26%
530 | 89.79% | 9.06% | 8.75%
535 | 90.33% | 9.18% | 9.18%
540 | 89.12% | 9.55% | 9.78%
545 | 88.61% | 10.28% | 10.58%
550 | 88% | 11.05% | 11.4%
555 | 87.05% | 11.57% | 11.72%
560 | 86.55% | 11.8% | 11.88%
565 | 86.8% | 11.64% | 11.58%
570 | 87.02% | 11.09% | 11.02%
575 | 88.06% | 10.35% | 10.42%
580 | 87.98% | 9.63% | 9.42%
585 | 88.48% | 8.95% | 8.83%
590 | 89.11% | 8.67% | 8.5%
595 | 88.91% | 8.65% | 8.56%
600 | 88.19% | 8.87% | 8.85%
605 | 88.18% | 9.38% | 9.46%
610 | 87.46% | 9.84% | 10.08%
615 | 86.77% | 10.44% | 10.66%
620 | 86.09% | 10.91% | 11.1%
625 | 85.18% | 11.1% | 11.38%
630 | 85.21% | 11.09% | 11.3%
635 | 85.32% | 10.98% | 11.21%
640 | 85.23% | 10.59% | 10.6%
645 | 85.87% | 10.1% | 10.03%
650 | 86.15% | 9.57% | 9.44%
655 | 86.79% | 9.13% | 8.87%
660 | 86.92% | 8.65% | 8.41%
665 | 87.06% | 8.33% | 8.13%
670 | 87.14% | 8.29% | 7.98%
675 | 86.9% | 8.36% | 8.27%
680 | 86.86% | 8.48% | 8.51%
685 | 86.32% | 8.82% | 8.81%
690 | 86.01% | 9.18% | 9.29%
695 | 84.57% | 9.59% | 9.76%
700 | 84.59% | 9.93% | 10.18%
705 | 83.85% | 10.36% | 10.68%
710 | 83.47% | 10.56% | 10.71%
715 | 83.19% | 10.61% | 10.92%
720 | 82.66% | 10.43% | 10.81%
725 | 82.97% | 10.39% | 10.67%
730 | 82.39% | 10.22% | 10.43%
735 | 82.76% | 9.7% | 9.95%
740 | 82.79% | 9.47% | 9.84%
745 | 83% | 9.2% | 9.01%
750 | 82.69% | 8.59% | 8.52%
755 | 83.55% | 8.53% | 7.99%
760 | 83.89% | 8.17% | 7.74%
765 | 83.51% | 7.93% | 7.57%
770 | 83.02% | 8.01% | 7.61%
775 | 82.93% | 7.86% | 7.59%
780 | 82.94% | 8.03% | 7.66%
785 | 82.33% | 8.03% | 7.88%
790 | 82.28% | 8.16% | 7.97%
795 | 82.85% | 8.48% | 8.85%
800 | 80.76% | 8.06% | 10.03%
810 | 80.74% | 8.72% | 10.16%
820 | 78.67% | 9.49% | 10.47%
830 | 78.38% | 9.5% | 10.47%
840 | 78.17% | 8.92% | 9.95%
850 | 78.51% | 8.15% | 9.57%
860 | 78.54% | 9.27% | 9.4%
870 | 79.28% | 8.67% | 8.91%
880 | 79.26% | 8.26% | 8.3%
890 | 79.59% | 7.48% | 7.56%
900 | 79.39% | 7.41% | 7.18%
910 | 79.57% | 7.5% | 7.48%
920 | 79.25% | 7.47% | 7.35%
930 | 78.53% | 7.88% | 7.62%
940 | 78.7% | 8.21% | 8.24%
950 | 77.61% | 8.36% | 8.47%
960 | 77.67% | 8.91% | 9.15%
970 | 76.84% | 8.5% | 8.88%
980 | 76.46% | 9.17% | 9.62%
990 | 76.51% | 9.65% | 10.15%
1000 | 75.74% | 9.32% | 9.75%
1010 | 76.05% | 9.24% | 9.7%
1020 | 76.36% | 9.55% | 9.98%
1030 | 76.24% | 8.92% | 9.4%
1040 | 76.43% | 8.51% | 8.75%
1050 | 76.72% | 8.43% | 8.54%
1060 | 77.19% | 8.35% | 8.15%
1070 | 77.87% | 8.28% | 8.17%
1080 | 78.11% | 7.8% | 7.38%
1090 | 77.96% | 7.45% | 6.96%
1100 | 78.14% | 7.53% | 7.22%
1110 | 78.29% | 7.42% | 6.92%
1120 | 77.86% | 7.35% | 6.94%
1130 | 77.77% | 7.36% | 7.06%
1140 | 77.8% | 7.52% | 7.35%
1150 | 77.65% | 7.56% | 7.48%
1160 | 77.59% | 7.97% | 7.92%
1170 | 77.21% | 8.09% | 8.11%
1180 | 77.06% | 8.44% | 8.44%
1190 | 76.89% | 8.66% | 8.98%
1200 | 76.8% | 8.79% | 9.07%
1210 | 76.75% | 8.81% | 9.29%
1220 | 76.69% | 9.2% | 9.61%
1230 | 76.77% | 9.03% | 9.48%
1240 | 76.71% | 9.31% | 9.95%
1250 | 76.97% | 9.29% | 9.82%
1260 | 76.88% | 9.38% | 9.73%
1270 | 77.08% | 9.36% | 9.78%
1280 | 77.21% | 9.15% | 9.46%
1290 | 77.63% | 9.16% | 9.58%
1300 | 77.95% | 9.36% | 9.11%
1310 | 78.5% | 8.81% | 9.21%
1320 | 78.47% | 8.79% | 8.8%
1330 | 78.86% | 8.47% | 8.41%
1340 | 79.43% | 8.37% | 8.34%
1350 | 79.13% | 8.14% | 8.01%
1360 | 79.69% | 8.02% | 7.85%
1370 | 79.99% | 7.86% | 7.6%
1380 | 80.31% | 7.64% | 7.4%
1390 | 80.38% | 7.5% | 7.2%
1400 | 80.76% | 7.73% | 7.18%
1410 | 80.89% | 7.66% | 7.14%
1420 | 80.85% | 7.38% | 7%
1430 | 81.41% | 7.45% | 7.05%
1440 | 81.65% | 7.47% | 7.18%
1450 | 82.11% | 7.64% | 7.34%
1460 | 82.32% | 7.68% | 7.43%
1470 | 82.37% | 7.72% | 7.66%
1480 | 82.42% | 7.65% | 7.67%
1490 | 82.59% | 8.05% | 7.95%
1500 | 82.6% | 8.08% | 8.03%
1510 | 82.66% | 8.09% | 8.13%
1520 | 82.87% | 8.24% | 8.41%
1530 | 82.91% | 8.47% | 8.39%
1540 | 82.94% | 8.84% | 8.96%
1550 | 82.84% | 8.73% | 8.95%
1560 | 82.83% | 8.95% | 9.01%
1570 | 82.77% | 9.12% | 9.34%
1580 | 82.71% | 9.21% | 9.49%
1590 | 82.51% | 9.53% | 9.72%
1600 | 82.17% | 9.42% | 9.75%
1610 | 82.17% | 9.24% | 9.58%
1620 | 82.13% | 9.4% | 9.86%
1630 | 81.66% | 9.33% | 9.59%
1640 | 80.23% | 9.4% | 9.7%
1650 | 77.14% | 9.13% | 9.53%
1660 | 74.41% | 8.91% | 9.28%
1670 | 75.86% | 8.94% | 9.42%
1680 | 77.93% | 9.03% | 9.38%
1690 | 79.22% | 9.4% | 9.49%
1700 | 79.14% | 9.34% | 9.64%
1710 | 79.11% | 9.15% | 9.47%
1720 | 79.5% | 9.16% | 9.46%
1730 | 79.46% | 9.1% | 9.32%
1740 | 80.18% | 9.19% | 9.29%
1750 | 80.75% | 9.06% | 9.36%
1760 | 80.87% | 8.9% | 9.14%
1770 | 80.96% | 8.92% | 9.06%
1780 | 81.46% | 8.84% | 8.95%
1790 | 81.75% | 8.57% | 8.62%
1800 | 81.62% | 8.53% | 8.56%
1810 | 81.4% | 8.43% | 8.43%
1820 | 81.82% | 8.22% | 8.25%
1830 | 81.87% | 8.2% | 8.16%
1840 | 82.51% | 8.19% | 8.01%
1850 | 82.68% | 7.9% | 7.82%
1860 | 82.89% | 7.94% | 7.71%
1870 | 82.95% | 7.96% | 7.86%
1880 | 82.85% | 7.95% | 7.73%
1890 | 82.52% | 7.8% | 7.45%
1900 | 81.9% | 7.46% | 7.2%
1910 | 81.77% | 7.51% | 7.12%
1920 | 82.28% | 7.49% | 7.32%
1930 | 82.54% | 7.36% | 7.17%
1940 | 82.58% | 7.51% | 7.22%
1950 | 82.49% | 7.11% | 6.94%
1960 | 82.86% | 7.26% | 7.02%
1970 | 83.22% | 7.48% | 7.2%
1980 | 83.58% | 7.5% | 7.08%
1990 | 83.54% | 7.38% | 7.01%
2000 | 83.53% | 7.08% | 6.82%
2010 | 83.47% | 7.31% | 7.06%
2020 | 83.49% | 7.16% | 7.03%
2030 | 83.36% | 7.32% | 7.1%
2040 | 83.23% | 7.17% | 7.04%
2050 | 83.04% | 7.18% | 6.94%
2060 | 82.76% | 7.36% | 7.4%
2070 | 82.13% | 7.46% | 7.1%
2080 | 81.43% | 7.26% | 7.13%
2090 | 81.24% | 7.34% | 6.68%
2100 | 80.68% | 6.95% | 7.07%
2110 | 79.11% | 7.5% | 7.36%
2120 | 75.78% | 6.96% | 6.72%
2130 | 73.51% | 7.19% | 6.9%
2140 | 74% | 6.76% | 6.77%
2150 | 74.83% | 6.83% | 6.93%
2160 | 75.92% | 7.9% | 7.2%
2170 | 76.7% | 7.48% | 7.48%
2180 | 76.68% | 7.7% | 7.81%
2190 | 77.3% | 7.6% | 7.71%
2200 | 77.68% | 7.64% | 7.79%
2210 | 76.88% | 7.84% | 8.02%
2220 | 74.44% | 7.82% | 8.05%
2230 | 71.31% | 7.34% | 7.76%
2240 | 67.66% | 6.84% | 6.97%
2250 | 65.16% | 6.51% | 6.86%
2260 | 63.11% | 6.8% | 6.88%
2270 | 63.06% | 6.95% | 7.37%
2280 | 63.18% | 6.99% | 7.48%
2290 | 62.08% | 6.73% | 7.24%
2300 | 61.02% | 7.09% | 7.38%
2310 | 60.63% | 7.01% | 7.45%
2320 | 59.53% | 7.04% | 7.42%
2330 | 58.5% | 6.96% | 7.49%
2340 | 58.82% | 6.79% | 7.32%
2350 | 60.21% | 6.85% | 7.5%
2360 | 61.03% | 6.95% | 7.66%
2370 | 61.73% | 7% | 7.7%
2380 | 61.96% | 7.2% | 7.95%
2390 | 61.74% | 6.79% | 7.65%
2400 | 62.26% | 7.2% | 7.74%
2410 | 62.41% | 7.36% | 8.36%
2420 | 61.29% | 7.04% | 7.86%
2430 | 57.3% | 6.79% | 7.64%
2440 | 52.13% | 6.73% | 7.09%
2450 | 52.27% | 6.43% | 7.57%
2460 | 58.02% | 6.93% | 7.97%
2470 | 62.73% | 7.24% | 7.89%
2480 | 64.55% | 6.86% | 7.81%
2490 | 65.21% | 6.47% | 7.02%
2500 | 65.83% | 7.41% | 8.35%